## rhenium
database | rhenium
Activity | copper mine operation and beneficiation, sulfide ore
comment | Multiplied original values in Ecoinvent by allocation percentage of rhenium (0.07%) and divided by former allocation value of copper (95.09%). Allocation method can be found in the supplementary excel file.
location | CL
production amount | 1
reference product | rhenium
unit | kilogram
Exchanges
name | amount | unit | categories | location | type | reference product | Comment
copper mine operation and beneficiation, sulfide ore | 1 | kilogram |  | CL | production | rhenium | 4.1581e-07
market for aluminium hydroxide factory | 7.578453e-07 | unit |  | GLO | technosphere | aluminium hydroxide factory | 4.280676e-10
market for aluminium sulfate, powder | 0.0002046897 | kilogram |  | RoW | technosphere | aluminium sulfate, powder | 1.156186e-07
market for blasting | 75.74264 | kilogram |  | GLO | technosphere | blasting | 0.04278309
market for carbon disulfide | 0.0001575302 | kilogram |  | GLO | technosphere | carbon disulfide | 8.898063e-08
market for chemical, inorganic | 58.25447 | kilogram |  | GLO | technosphere | chemical, inorganic | 0.03290493
market for chemical, organic | 20.37805 | kilogram |  | GLO | technosphere | chemical, organic | 0.0115105
market for conveyor belt | 0.00682499 | meter |  | GLO | technosphere | conveyor belt | 3.855083e-06
market for copper sulfate | 0.0007003577 | kilogram |  | GLO | technosphere | copper sulfate | 3.955958e-07
market for diesel | 0.0003479985 | kilogram |  | RoW | technosphere | diesel | 1.965663e-07
market for diesel, burned in building machine | 4.952841 | megajoule |  | GLO | technosphere | diesel, burned in building machine | 0.002797603
market for dithiocarbamate-compound | 0.0003410074 | kilogram |  | GLO | technosphere | dithiocarbamate-compound | 1.926174e-07
market for electricity, high voltage | 1169.374 | kilowatt hour |  | CL | technosphere | electricity, high voltage | 0.6605189
market for electricity, medium voltage | 654.8118 | kilowatt hour |  | CL | technosphere | electricity, medium voltage | 0.3698692
market for iron pellet | 0.002878277 | kilogram |  | GLO | technosphere | iron pellet | 1.62579e-06
market for lime, packed | 98.29421 | kilogram |  | RoW | technosphere | lime, packed | 0.05552131
market for mine infrastructure, open cast, non-ferrous metal | 8.511395e-07 | unit |  | GLO | technosphere | mine infrastructure, open cast, non-ferrous metal | 4.807646e-10
market for mine infrastructure, underground, non-ferrous metal | 3.713268e-07 | unit |  | GLO | technosphere | mine infrastructure, underground, non-ferrous metal | 2.097433e-10
market for non-sulfidic tailing, off-site | -154902 | kilogram |  | GLO | technosphere | non-sulfidic tailing, off-site | -87.49612
market for potassium carbonate | 3.336775e-06 | kilogram |  | GLO | technosphere | potassium carbonate | 1.884772e-09
market for sodium cyanide | 2.655904 | kilogram |  | RoW | technosphere | sodium cyanide | 0.001500182
market for steel, chromium steel 18/8, hot rolled | 65.2529 | kilogram |  | GLO | technosphere | steel, chromium steel 18/8, hot rolled | 0.03685798
market for sulfidic tailings, from copper mine operation | -87739.23 | kilogram |  | CL | technosphere | sulfidic tailings, from copper mine operation | -49.55935
market for synthetic rubber | 0.0005087165 | kilogram |  | GLO | technosphere | synthetic rubber | 2.873476e-07
Aluminium III | 0.00138472 | kilogram | water::surface water |  | biosphere |  | 7.821567e-07
Antimony ion | 8.238492e-06 | kilogram | air::non-urban air or from high stacks |  | biosphere |  | 4.653497e-09
Arsenic ion | 6.178869e-05 | kilogram | air::non-urban air or from high stacks |  | biosphere |  | 3.490123e-08
Arsenic ion | 4.729983e-05 | kilogram | water::surface water |  | biosphere |  | 2.671722e-08
Barium II | 1.708146e-08 | kilogram | air::non-urban air or from high stacks |  | biosphere |  | 9.648431e-12
Beryllium II | 0.0001071611 | kilogram | air::non-urban air or from high stacks |  | biosphere |  | 6.052973e-08
BOD5, Biological Oxygen Demand | 0.1670279 | kilogram | water::surface water |  | biosphere |  | 9.434541e-05
Boron | 0.0004119246 | kilogram | air::non-urban air or from high stacks |  | biosphere |  | 2.326749e-07
Cadmium II | 4.531171e-06 | kilogram | air::non-urban air or from high stacks |  | biosphere |  | 2.559423e-09
Cadmium II | 5.061796e-06 | kilogram | water::surface water |  | biosphere |  | 2.859146e-09
Calcium II | 10.99641 | kilogram | water::surface water |  | biosphere |  | 0.006211301
Carbon dioxide, fossil | 51.11751 | kilogram | air::non-urban air or from high stacks |  | biosphere |  | 0.02887363
Carbon disulfide | 8.954882 | kilogram | air::non-urban air or from high stacks |  | biosphere |  | 0.005058149
Chromium III | 0.004119246 | kilogram | air::non-urban air or from high stacks |  | biosphere |  | 2.326749e-06
Chromium III | 8.762893e-06 | kilogram | water::surface water |  | biosphere |  | 4.949704e-09
Cobalt II | 0.0008238492 | kilogram | air::non-urban air or from high stacks |  | biosphere |  | 4.653497e-07
Cobalt II | 1.252069e-05 | kilogram | water::surface water |  | biosphere |  | 7.072287e-09
COD, Chemical Oxygen Demand | 0.1670259 | kilogram | water::surface water |  | biosphere |  | 9.434429e-05
Copper | 482.9552 | kilogram | natural resource::in ground |  | biosphere |  | 0.2727964
Copper ion | 0.002059623 | kilogram | air::non-urban air or from high stacks |  | biosphere |  | 1.163374e-06
Copper ion | 0.0001268991 | kilogram | water::surface water |  | biosphere |  | 7.167875e-08
Cyanide | 5.18522e-13 | kilogram | air::non-urban air or from high stacks |  | biosphere |  | 2.928862e-16
Cyanide | 0.05475273 | kilogram | water::surface water |  | biosphere |  | 3.092698e-05
Dissolved solids | 0.08283246 | kilogram | water::surface water |  | biosphere |  | 4.678776e-05
DOC, Dissolved Organic Carbon | 0.06534203 | kilogram | water::surface water |  | biosphere |  | 3.690833e-05
Fluorine | 0.03913284 | kilogram | air::non-urban air or from high stacks |  | biosphere |  | 2.210411e-05
Gangue | 170714.8 | kilogram | natural resource::in ground |  | biosphere |  | 96.42794
Gold | 0.004583942 | kilogram | natural resource::in ground |  | biosphere |  | 2.589231e-06
Iron ion | 0.004658571 | kilogram | water::surface water |  | biosphere |  | 2.631385e-06
Lead II | 0.0005766944 | kilogram | air::non-urban air or from high stacks |  | biosphere |  | 3.257448e-07
Lead II | 4.485315e-05 | kilogram | water::surface water |  | biosphere |  | 2.533522e-08
Manganese II | 0.03913284 | kilogram | air::non-urban air or from high stacks |  | biosphere |  | 2.210411e-05
Manganese II | 0.0003953076 | kilogram | water::surface water |  | biosphere |  | 2.232888e-07
Mercury II | 2.059623e-06 | kilogram | air::non-urban air or from high stacks |  | biosphere |  | 1.163374e-09
Mercury II | 6.033771e-07 | kilogram | water::surface water |  | biosphere |  | 3.408165e-10
Molybdenum | 7.49925 | kilogram | natural resource::in ground |  | biosphere |  | 0.004235938
Molybdenum VI | 1.312562e-11 | kilogram | air::non-urban air or from high stacks |  | biosphere |  | 7.41398e-15
Nickel II | 0.003295397 | kilogram | air::non-urban air or from high stacks |  | biosphere |  | 1.861399e-06
Nickel II | 0.0003898878 | kilogram | water::surface water |  | biosphere |  | 2.202274e-07
Nitrogen oxides | 4.912129e-05 | kilogram | air::non-urban air or from high stacks |  | biosphere |  | 2.774607e-08
Nitrogen, organic bound | 0.3645479 | kilogram | water::surface water |  | biosphere |  | 0.0002059142
Occupation, mineral extraction site | 4.713491 | square meter-year | natural resource::land |  | biosphere |  | 0.002662407
Particulate Matter, < 2.5 um | 2.024796 | kilogram | air::non-urban air or from high stacks |  | biosphere |  | 0.001143703
Particulate Matter, > 10 um | 20.94602 | kilogram | air::non-urban air or from high stacks |  | biosphere |  | 0.01183132
Particulate Matter, > 2.5 um and < 10um | 18.22164 | kilogram | air::non-urban air or from high stacks |  | biosphere |  | 0.01029246
Selenium | 1.349219 | kilogram | natural resource::in ground |  | biosphere |  | 0.0007621039
Selenium IV | 2.059623e-06 | kilogram | air::non-urban air or from high stacks |  | biosphere |  | 1.163374e-09
Silver | 0.1631883 | kilogram | natural resource::in ground |  | biosphere |  | 9.217663e-05
Sulfate | 37.77802 | kilogram | water::surface water |  | biosphere |  | 0.02133884
Tellurium | 0.1162302 | kilogram | natural resource::in ground |  | biosphere |  | 6.565244e-05
TOC, Total Organic Carbon | 0.06533987 | kilogram | water::surface water |  | biosphere |  | 3.690711e-05
Transformation, from unspecified | 0.1567104 | square meter | natural resource::land |  | biosphere |  | 8.851761e-05
Transformation, to mineral extraction site | 0.1567104 | square meter | natural resource::land |  | biosphere |  | 8.851761e-05
Water | 8.018035 | cubic meter | air::non-urban air or from high stacks |  | biosphere |  | 0.004528972
Water | 0.0005068222 | cubic meter | water::surface water |  | biosphere |  | 2.862776e-07
Water | 8.017945 | cubic meter | water |  | biosphere |  | 0.004528922
Water, river | 88.99855 | cubic meter | natural resource::in water |  | biosphere |  | 0.05027067
Water, well, in ground | 0.0008982048 | cubic meter | natural resource::in water |  | biosphere |  | 5.073494e-07
Zinc II | 0.007826567 | kilogram | air::non-urban air or from high stacks |  | biosphere |  | 4.420822e-06
Zinc II | 0.00121596 | kilogram | water::surface water |  | biosphere |  | 6.868329e-07
Rhenium, in ground | 1 | kilogram | natural resource::in ground |  | biosphere
Activity | copper mine operation and beneficiation, sulfide ore
comment | Multiplied original values in Ecoinvent by allocation percentage of rhenium (0.01%) and divided by former allocation value of copper (76.2%). Allocation method can be found in the supplementary excel file.
location | CN
production amount | 1
reference product | rhenium
unit | kilogram
Exchanges
name | amount | unit | categories | location | type | reference product | Comment
market for aluminium hydroxide factory | 3.120264e-07 | unit |  | GLO | technosphere | aluminium hydroxide factory | 2.177991e-10
market for aluminium sulfate, powder | 8.427654e-05 | kilogram |  | RoW | technosphere | aluminium sulfate, powder | 5.882627e-08
market for blasting | 45.75699 | kilogram |  | GLO | technosphere | blasting | 0.03193906
market for carbon disulfide | 9.516578e-05 | kilogram |  | GLO | technosphere | carbon disulfide | 6.642713e-08
market for chemical, inorganic | 35.19219 | kilogram |  | GLO | technosphere | chemical, inorganic | 0.02456467
market for chemical, organic | 8.39022 | kilogram |  | GLO | technosphere | chemical, organic | 0.005856498
market for conveyor belt | 0.002810042 | meter |  | GLO | technosphere | conveyor belt | 1.961451e-06
market for copper sulfate | 0.0004230941 | kilogram |  | GLO | technosphere | copper sulfate | 2.953259e-07
market for diesel | 0.0002102299 | kilogram |  | RoW | technosphere | diesel | 1.467436e-07
market for diesel, burned in building machine | 2.992068 | megajoule |  | GLO | technosphere | diesel, burned in building machine | 0.002088508
market for dithiocarbamate-compound | 0.0001404024 | kilogram |  | GLO | technosphere | dithiocarbamate-compound | 9.800296e-08
market group for electricity, high voltage | 481.4645 | kilowatt hour |  | CN | technosphere | electricity, high voltage | 0.3360694
market group for electricity, medium voltage | 395.5793 | kilowatt hour |  | CN | technosphere | electricity, medium voltage | 0.2761202
market for iron pellet | 0.0017388 | kilogram |  | GLO | technosphere | iron pellet | 1.213708e-06
market for lime, packed | 59.38065 | kilogram |  | RoW | technosphere | lime, packed | 0.04144858
market for mine infrastructure, open cast, non-ferrous metal | 3.504382e-07 | unit |  | GLO | technosphere | mine infrastructure, open cast, non-ferrous metal | 2.446111e-10
market for mine infrastructure, underground, non-ferrous metal | 1.528858e-07 | unit |  | GLO | technosphere | mine infrastructure, underground, non-ferrous metal | 1.067165e-10
market for non-sulfidic tailing, off-site | -63777.54 | kilogram |  | GLO | technosphere | non-sulfidic tailing, off-site | -44.51767
market for potassium carbonate | 2.015784e-06 | kilogram |  | GLO | technosphere | potassium carbonate | 1.407047e-09
market for sodium cyanide | 1.604462 | kilogram |  | RoW | technosphere | sodium cyanide | 0.001119938
market for steel, chromium steel 18/8, hot rolled | 26.86647 | kilogram |  | GLO | technosphere | steel, chromium steel 18/8, hot rolled | 0.01875319
market for sulfidic tailings, from copper mine operation | -35728.94 | kilogram |  | CN | technosphere | sulfidic tailings, from copper mine operation | -24.93933
market for synthetic rubber | 0.000209453 | kilogram |  | GLO | technosphere | synthetic rubber | 1.462013e-07
copper mine operation and beneficiation, sulfide ore | 1 | kilogram |  | CN | production | rhenium | 9.1603e-08
Aluminium III | 0.0005699327 | kilogram | water::surface water |  | biosphere |  | 3.978215e-07
Antimony ion | 3.39202e-06 | kilogram | air::non-urban air or from high stacks |  | biosphere |  | 2.367681e-09
Arsenic ion | 2.544015e-05 | kilogram | air::non-urban air or from high stacks |  | biosphere |  | 1.77576e-08
Arsenic ion | 1.947468e-05 | kilogram | water::surface water |  | biosphere |  | 1.359361e-08
Barium II | 7.03292e-09 | kilogram | air::non-urban air or from high stacks |  | biosphere |  | 4.909083e-12
Beryllium II | 4.412124e-05 | kilogram | air::non-urban air or from high stacks |  | biosphere |  | 3.079728e-08
BOD5, Biological Oxygen Demand | 0.06877012 | kilogram | water::surface water |  | biosphere |  | 4.800256e-05
Boron | 0.000169601 | kilogram | air::non-urban air or from high stacks |  | biosphere |  | 1.18384e-07
Cadmium II | 1.865611e-06 | kilogram | air::non-urban air or from high stacks |  | biosphere |  | 1.302224e-09
Cadmium II | 2.084085e-06 | kilogram | water::surface water |  | biosphere |  | 1.454722e-09
Calcium II | 4.527532 | kilogram | water::surface water |  | biosphere |  | 0.003160285
Carbon dioxide, fossil | 21.04653 | kilogram | air::non-urban air or from high stacks |  | biosphere |  | 0.01469079
Carbon disulfide | 3.686979 | kilogram | air::non-urban air or from high stacks |  | biosphere |  | 0.002573566
Chromium III | 0.00169601 | kilogram | air::non-urban air or from high stacks |  | biosphere |  | 1.18384e-06
Chromium III | 3.607931e-06 | kilogram | water::surface water |  | biosphere |  | 2.51839e-09
Cobalt II | 0.000339202 | kilogram | air::non-urban air or from high stacks |  | biosphere |  | 2.367681e-07
Cobalt II | 5.155121e-06 | kilogram | water::surface water |  | biosphere |  | 3.598351e-09
COD, Chemical Oxygen Demand | 0.0687693 | kilogram | water::surface water |  | biosphere |  | 4.8002e-05
Copper | 313.3932 | kilogram | natural resource::in ground |  | biosphere |  | 0.2187531
Copper ion | 0.0008480051 | kilogram | air::non-urban air or from high stacks |  | biosphere |  | 5.919202e-07
Copper ion | 5.224797e-05 | kilogram | water::surface water |  | biosphere |  | 3.646986e-08
Cyanide | 2.134902e-13 | kilogram | air::non-urban air or from high stacks |  | biosphere |  | 1.490193e-16
Cyanide | 0.02254325 | kilogram | water::surface water |  | biosphere |  | 1.573552e-05
Dissolved solids | 0.03410447 | kilogram | water::surface water |  | biosphere |  | 2.380543e-05
DOC, Dissolved Organic Carbon | 0.02690317 | kilogram | water::surface water |  | biosphere |  | 1.877881e-05
Fluorine | 0.0161121 | kilogram | air::non-urban air or from high stacks |  | biosphere |  | 1.124648e-05
Gangue | 70226.19 | kilogram | natural resource::in ground |  | biosphere |  | 49.01892
Gold | 0.002970995 | kilogram | natural resource::in ground |  | biosphere |  | 2.073799e-06
Iron ion | 0.001918065 | kilogram | water::surface water |  | biosphere |  | 1.338838e-06
Lead II | 0.0002374414 | kilogram | air::non-urban air or from high stacks |  | biosphere |  | 1.657376e-07
Lead II | 1.846731e-05 | kilogram | water::surface water |  | biosphere |  | 1.289046e-08
Manganese II | 0.0161121 | kilogram | air::non-urban air or from high stacks |  | biosphere |  | 1.124648e-05
Manganese II | 0.0001627593 | kilogram | water::surface water |  | biosphere |  | 1.136084e-07
Mercury II | 8.480051e-07 | kilogram | air::non-urban air or from high stacks |  | biosphere |  | 5.919202e-10
Mercury II | 2.484274e-07 | kilogram | water::surface water |  | biosphere |  | 1.734061e-10
Molybdenum | 29.78375 | kilogram | natural resource::in ground |  | biosphere |  | 0.0207895
Molybdenum VI | 5.404187e-12 | kilogram | air::non-urban air or from high stacks |  | biosphere |  | 3.772203e-15
Nickel II | 0.001356808 | kilogram | air::non-urban air or from high stacks |  | biosphere |  | 9.470723e-07
Nickel II | 0.0001605279 | kilogram | water::surface water |  | biosphere |  | 1.120508e-07
Nitrogen oxides | 2.022463e-05 | kilogram | air::non-urban air or from high stacks |  | biosphere |  | 1.411709e-08
Nitrogen, organic bound | 0.1500947 | kilogram | water::surface water |  | biosphere |  | 0.0001047683
Occupation, mineral extraction site | 1.940678 | square meter-year | natural resource::land |  | biosphere |  | 0.001354622
Particulate Matter, < 2.5 um | 0.833666 | kilogram | air::non-urban air or from high stacks |  | biosphere |  | 0.0005819113
Particulate Matter, > 10 um | 8.624069 | kilogram | air::non-urban air or from high stacks |  | biosphere |  | 0.006019728
Particulate Matter, > 2.5 um and < 10um | 7.502367 | kilogram | air::non-urban air or from high stacks |  | biosphere |  | 0.005236764
Rhenium | 1 | kilogram | natural resource::in ground |  | biosphere |  | 3.695911e-07
Selenium | 0.8744708 | kilogram | natural resource::in ground |  | biosphere |  | 0.0006103936
Selenium IV | 8.480051e-07 | kilogram | air::non-urban air or from high stacks |  | biosphere |  | 5.919202e-10
Silver | 0.1057674 | kilogram | natural resource::in ground |  | biosphere |  | 7.382723e-05
Sulfate | 15.55428 | kilogram | water::surface water |  | biosphere |  | 0.01085712
Tellurium | 0.07535603 | kilogram | natural resource::in ground |  | biosphere |  | 5.259963e-05
TOC, Total Organic Carbon | 0.02690228 | kilogram | water::surface water |  | biosphere |  | 1.877819e-05
Transformation, from unspecified | 0.06452213 | square meter | natural resource::land |  | biosphere |  | 4.50374e-05
Transformation, to mineral extraction site | 0.06452213 | square meter | natural resource::land |  | biosphere |  | 4.50374e-05
Water | 3.301252 | cubic meter | air::non-urban air or from high stacks |  | biosphere |  | 0.002304323
Water | 0.000208673 | cubic meter | water::surface water |  | biosphere |  | 1.456569e-07
Water | 3.301215 | cubic meter | water |  | biosphere |  | 0.002304297
Water, river | 36.56871 | cubic meter | natural resource::in water |  | biosphere |  | 0.0255255
Water, well, in ground | 0.0003663059 | cubic meter | natural resource::in water |  | biosphere |  | 2.55687e-07
Zinc II | 0.003222419 | kilogram | air::non-urban air or from high stacks |  | biosphere |  | 2.249297e-06
Zinc II | 0.0005006453 | kilogram | water::surface water |  | biosphere |  | 3.494578e-07
Activity | copper mine operation and beneficiation, sulfide ore
comment | Multiplied original values in Ecoinvent by allocation percentage of rhenium (0.09%) and divided by former allocation value of copper (81.21%). Allocation method can be found in the supplementary excel file.
location | US
production amount | 1
reference product | rhenium
unit | kilogram
Exchanges
name | amount | unit | categories | location | type | reference product | Comment
market for aluminium hydroxide factory | 1.015169e-06 | unit |  | GLO | technosphere | aluminium hydroxide factory | 5.802073e-10
market for aluminium sulfate, powder | 0.0002741912 | kilogram |  | RoW | technosphere | aluminium sulfate, powder | 1.567107e-07
market for blasting | 70.93234 | kilogram |  | GLO | technosphere | blasting | 0.04054052
market for carbon disulfide | 0.0001475257 | kilogram |  | GLO | technosphere | carbon disulfide | 8.431652e-08
market for chemical, inorganic | 54.55482 | kilogram |  | GLO | technosphere | chemical, inorganic | 0.03118015
market for chemical, organic | 27.29733 | kilogram |  | GLO | technosphere | chemical, organic | 0.01560146
market for conveyor belt | 0.009142387 | meter |  | GLO | technosphere | conveyor belt | 5.225221e-06
market for copper sulfate | 0.000655879 | kilogram |  | GLO | technosphere | copper sulfate | 3.748597e-07
market for diesel | 0.0003258976 | kilogram |  | RoW | technosphere | diesel | 1.862629e-07
market for diesel, burned in building machine | 4.638294 | megajoule |  | GLO | technosphere | diesel, burned in building machine | 0.002650961
market for dithiocarbamate-compound | 0.000456795 | kilogram |  | GLO | technosphere | dithiocarbamate-compound | 2.610757e-07
market group for electricity, high voltage | 1566.43 | kilowatt hour |  | US | technosphere | electricity, high voltage | 0.8952743
market group for electricity, medium voltage | 613.2257 | kilowatt hour |  | US | technosphere | electricity, medium voltage | 0.3504818
market for iron pellet | 0.002695483 | kilogram |  | GLO | technosphere | iron pellet | 1.540571e-06
market for lime, packed | 92.0517 | kilogram |  | RoW | technosphere | lime, packed | 0.05261104
market for mine infrastructure, open cast, non-ferrous metal | 1.14014e-06 | unit |  | GLO | technosphere | mine infrastructure, open cast, non-ferrous metal | 6.516335e-10
market for mine infrastructure, underground, non-ferrous metal | 4.974093e-07 | unit |  | GLO | technosphere | mine infrastructure, underground, non-ferrous metal | 2.842883e-10
market for non-sulfidic tailing, off-site | -207498.3 | kilogram |  | GLO | technosphere | non-sulfidic tailing, off-site | -118.5932
market for potassium carbonate | 3.124862e-06 | kilogram |  | GLO | technosphere | potassium carbonate | 1.785977e-09
market for sodium cyanide | 2.487231 | kilogram |  | RoW | technosphere | sodium cyanide | 0.001421547
market for steel, chromium steel 18/8, hot rolled | 87.40925 | kilogram |  | GLO | technosphere | steel, chromium steel 18/8, hot rolled | 0.0499577
market for sulfidic tailings, from copper mine operation | -118485.4 | kilogram |  | US | technosphere | sulfidic tailings, from copper mine operation | -67.71892
market for synthetic rubber | 0.0006814491 | kilogram |  | GLO | technosphere | synthetic rubber | 3.89474e-07
copper mine operation and beneficiation, sulfide ore | 1 | kilogram |  | US | production | rhenium | 6.334e-07
Aluminium III | 0.001848902 | kilogram | water::surface water |  | biosphere |  | 1.056717e-06
Antimony ion | 1.103584e-05 | kilogram | air::non-urban air or from high stacks |  | biosphere |  | 6.3074e-09
Arsenic ion | 8.276878e-05 | kilogram | air::non-urban air or from high stacks |  | biosphere |  | 4.73055e-08
Arsenic ion | 6.336028e-05 | kilogram | water::surface water |  | biosphere |  | 3.621281e-08
Barium II | 2.28814e-08 | kilogram | air::non-urban air or from high stacks |  | biosphere |  | 1.307759e-11
Beryllium II | 0.0001435472 | kilogram | air::non-urban air or from high stacks |  | biosphere |  | 8.204264e-08
BOD5, Biological Oxygen Demand | 0.2237415 | kilogram | water::surface water |  | biosphere |  | 0.0001278768
Boron | 0.0005517919 | kilogram | air::non-urban air or from high stacks |  | biosphere |  | 3.1537e-07
Cadmium II | 6.069711e-06 | kilogram | air::non-urban air or from high stacks |  | biosphere |  | 3.46907e-09
Cadmium II | 6.780507e-06 | kilogram | water::surface water |  | biosphere |  | 3.875317e-09
Calcium II | 14.73019 | kilogram | water::surface water |  | biosphere |  | 0.008418863
Carbon dioxide, fossil | 68.47425 | kilogram | air::non-urban air or from high stacks |  | biosphere |  | 0.03913563
Carbon disulfide | 11.99548 | kilogram | air::non-urban air or from high stacks |  | biosphere |  | 0.006855869
Chromium III | 0.005517919 | kilogram | air::non-urban air or from high stacks |  | biosphere |  | 3.1537e-06
Chromium III | 1.17383e-05 | kilogram | water::surface water |  | biosphere |  | 6.708882e-09
Cobalt II | 0.001103584 | kilogram | air::non-urban air or from high stacks |  | biosphere |  | 6.3074e-07
Cobalt II | 1.677203e-05 | kilogram | water::surface water |  | biosphere |  | 9.585854e-09
COD, Chemical Oxygen Demand | 0.2237389 | kilogram | water::surface water |  | biosphere |  | 0.0001278753
Copper | 407.8462 | kilogram | natural resource::in ground |  | biosphere |  | 0.2330996
Copper ion | 0.002758959 | kilogram | air::non-urban air or from high stacks |  | biosphere |  | 1.57685e-06
Copper ion | 0.0001699872 | kilogram | water::surface water |  | biosphere |  | 9.715414e-08
Cyanide | 6.94584e-13 | kilogram | air::non-urban air or from high stacks |  | biosphere |  | 3.969811e-16
Cyanide | 0.07334379 | kilogram | water::surface water |  | biosphere |  | 4.191876e-05
Dissolved solids | 0.1109579 | kilogram | water::surface water |  | biosphere |  | 6.341663e-05
DOC, Dissolved Organic Carbon | 0.08752865 | kilogram | water::surface water |  | biosphere |  | 5.002594e-05
Fluorine | 0.05242023 | kilogram | air::non-urban air or from high stacks |  | biosphere |  | 2.996015e-05
Gangue | 228936.7 | kilogram | natural resource::in ground |  | biosphere |  | 130.846
Gold | 0.003870074 | kilogram | natural resource::in ground |  | biosphere |  | 2.211894e-06
Iron ion | 0.006240369 | kilogram | water::surface water |  | biosphere |  | 3.566608e-06
Lead II | 0.0007725086 | kilogram | air::non-urban air or from high stacks |  | biosphere |  | 4.41518e-07
Lead II | 6.008285e-05 | kilogram | water::surface water |  | biosphere |  | 3.433963e-08
Manganese II | 0.05242023 | kilogram | air::non-urban air or from high stacks |  | biosphere |  | 2.996015e-05
Manganese II | 0.0005295327 | kilogram | water::surface water |  | biosphere |  | 3.02648e-07
Mercury II | 2.758959e-06 | kilogram | air::non-urban air or from high stacks |  | biosphere |  | 1.57685e-09
Mercury II | 8.082513e-07 | kilogram | water::surface water |  | biosphere |  | 4.619463e-10
Molybdenum | 28.6148 | kilogram | natural resource::in ground |  | biosphere |  | 0.01635444
Molybdenum VI | 1.758236e-11 | kilogram | air::non-urban air or from high stacks |  | biosphere |  | 1.004899e-14
Nickel II | 0.004414335 | kilogram | air::non-urban air or from high stacks |  | biosphere |  | 2.52296e-06
Nickel II | 0.0005222726 | kilogram | water::surface water |  | biosphere |  | 2.984986e-07
Nitrogen oxides | 6.580022e-05 | kilogram | air::non-urban air or from high stacks |  | biosphere |  | 3.760732e-08
Nitrogen, organic bound | 0.4883286 | kilogram | water::surface water |  | biosphere |  | 0.0002790983
Occupation, mineral extraction site | 6.313938 | square meter-year | natural resource::land |  | biosphere |  | 0.003608655
Particulate Matter, < 2.5 um | 2.712308 | kilogram | air::non-urban air or from high stacks |  | biosphere |  | 0.001550187
Particulate Matter, > 10 um | 28.05815 | kilogram | air::non-urban air or from high stacks |  | biosphere |  | 0.0160363
Particulate Matter, > 2.5 um and < 10um | 24.40873 | kilogram | air::non-urban air or from high stacks |  | biosphere |  | 0.01395051
Rhenium | 1 | kilogram | natural resource::in ground |  | biosphere |  | 2.72574e-06
Selenium | 1.139102 | kilogram | natural resource::in ground |  | biosphere |  | 0.0006510401
Selenium IV | 2.758959e-06 | kilogram | air::non-urban air or from high stacks |  | biosphere |  | 1.57685e-09
Silver | 0.1377746 | kilogram | natural resource::in ground |  | biosphere |  | 7.874344e-05
Sulfate | 50.60539 | kilogram | water::surface water |  | biosphere |  | 0.0289229
Tellurium | 0.09809587 | kilogram | natural resource::in ground |  | biosphere |  | 5.606551e-05
TOC, Total Organic Carbon | 0.08752575 | kilogram | water::surface water |  | biosphere |  | 5.002429e-05
Transformation, from unspecified | 0.2099208 | square meter | natural resource::land |  | biosphere |  | 0.0001199777
Transformation, to mineral extraction site | 0.2099208 | square meter | natural resource::land |  | biosphere |  | 0.0001199777
Water | 10.74052 | cubic meter | air::non-urban air or from high stacks |  | biosphere |  | 0.006138617
Water | 0.0006789115 | cubic meter | water::surface water |  | biosphere |  | 3.880237e-07
Water | 10.74041 | cubic meter | water |  | biosphere |  | 0.006138549
Water, river | 119.4237 | cubic meter | natural resource::in water |  | biosphere |  | 0.06825516
Water, well, in ground | 0.001211654 | cubic meter | natural resource::in water |  | biosphere |  | 6.925064e-07
Zinc II | 0.01048405 | kilogram | air::non-urban air or from high stacks |  | biosphere |  | 5.99203e-06
Zinc II | 0.001628834 | kilogram | water::surface water |  | biosphere |  | 9.309407e-07

## Allocation
skip
CL
| Price | kg/kg copper |  | Allocation
molybdenite | 5.8416 | 0.0073268 | 0.04280023488 | 4.844%
copper concentrate, sulfide ore | 0.8402 | 1 | 0.8402 | 95.09%
rhenium | 1500 | 4.1581e-07 | 0.000623715 | 0.07059%
usgs
CN
| Price | kg/kg copper |  | Allocation
molybdenite | 5.8416 | 0.044896 | 0.2622644736 | 23.79%
copper concentrate, sulfide ore | 0.8402 | 1 | 0.8402 | 76.2%
rhenium | 1500 | 9.1603e-08 | 0.0001374045 | 0.01246%
US
| Price | kg/kg copper |  | Allocation
molybdenite | 5.8416 | 0.033114 | 0.1934387424 | 18.7%
copper concentrate, sulfide ore | 0.8402 | 1 | 0.8402 | 81.21%
rhenium | 1500 | 6.334e-07 | 0.0009501 | 0.09183%